## Sheet1
Data Logging Software |  | R2.02.01
Astro Aluminum Treating Co., Inc. |  | Admin
Process Type
Device Type |  | Data Logging Software
Serial No. |  | 238
File Message
Time Correction
Starting Condition |  | None
Dividing Condition |  | Duration
Meas Ch. |  | 6
Math Ch.
Ctrl Ch.
Ext Ch.
Data Count
Sampling Interval |  | 1 | sec
Start Time |  | 2016/01/29 | 15:02:28 | 0
Stop Time
Trigger Time |  | 2016/01/29 | 15:02:28 | 0
Trigger No. |  | 0
Damage Check
Started By
Stopped By
Int. data
Calibration Corrected Ch.
File Comment 1
File Comment 2
File Comment 3
File Comment 4
File Comment 5
File Comment 6
File Comment 7
File Comment 8
|  | Tag Index | Tag 0001 |  | Tag 0002 |  | Tag 0003 |  | Tag 0004 |  | Tag 0005
|  | Tag Comment | CONTROL TC |  | MULTIPOINT A |  | MULTIPOINT B |  | LOAD TC 1 |  | QUENCH TANK
|  | Tag No. | CONTROL TC |  | MULTIPOINT A |  | MULTIPOINT B |  | LOAD TC 1 |  | QUENCH TANK
Date | Time | sec | °F | Alarm | °F | Alarm | °F | Alarm | °F | Alarm | °F | Alarm
2016/01/29 | 15:02:28 | 0 | 869.3 | ---- | 871.5 | ---- | 872.5 | ---- | 492.8 | ---- | 80 | ----
2016/01/29 | 15:02:29 | 0 | 869.5 | ---- | 871.5 | ---- | 872.6 | ---- | 497.1 | ---- | 81 | ----
2016/01/29 | 15:02:30 | 0 | 869.5 | ---- | 871.5 | ---- | 872.5 | ---- | 499.6 | ---- | 82 | ----
2016/01/29 | 15:02:31 | 0 | 869.6 | ---- | 871.5 | ---- | 872.6 | ---- | 477.2 | ---- | 83 | ----
2016/01/29 | 15:02:32 | 0 | 869.5 | ---- | 871.5 | ---- | 872.5 | ---- | 462.6 | ---- | 84 | ----
2016/01/29 | 15:02:33 | 0 | 869.5 | ---- | 871.5 | ---- | 872.5 | ---- | 483.1 | ---- | 85 | ----
2016/01/29 | 15:02:34 | 0 | 869.6 | ---- | 871.5 | ---- | 872.6 | ---- | 493.4 | ---- | 86 | ----
2016/01/29 | 15:02:35 | 0 | 869.6 | ---- | 871.6 | ---- | 872.6 | ---- | 503.6 | ---- | 87 | ----
2016/01/29 | 15:02:36 | 0 | 869.6 | ---- | 871.6 | ---- | 872.6 | ---- | 501.8 | ---- | 88 | ----
2016/01/29 | 15:02:37 | 0 | 869.6 | ---- | 871.7 | ---- | 872.7 | ---- | 508 | ---- | 89 | ----
2016/01/29 | 15:02:38 | 0 | 869.7 | ---- | 871.7 | ---- | 872.5 | ---- | 517.2 | ---- | 90 | ----
2016/01/29 | 15:02:39 | 0 | 869.7 | ---- | 871.9 | ---- | 872.9 | ---- | 503.8 | ---- | 91 | ----
2016/01/29 | 15:02:40 | 0 | 869.9 | ---- | 872 | ---- | 873 | ---- | 520.7 | ---- | 92 | ----
2016/01/29 | 15:02:41 | 0 | 870 | ---- | 872.1 | ---- | 873.1 | ---- | 538.4 | ---- | 93 | ----
2016/01/29 | 15:02:42 | 0 | 870 | ---- | 872.2 | ---- | 873.3 | ---- | 553.5 | ---- | 94 | ----
2016/01/29 | 15:02:43 | 0 | 870.2 | ---- | 872.4 | ---- | 873.4 | ---- | 565.6 | ---- | 95 | ----
2016/01/29 | 15:02:44 | 0 | 870.3 | ---- | 872.6 | ---- | 873.5 | ---- | 573.5 | ---- | 96 | ----
2016/01/29 | 15:02:45 | 0 | 870.4 | ---- | 872.6 | ---- | 873.6 | ---- | 580 | ---- | 97 | ----
2016/01/29 | 15:02:46 | 0 | 870.5 | ---- | 872.6 | ---- | 873.6 | ---- | 579.8 | ---- | 98 | ----
2016/01/29 | 15:02:47 | 0 | 870.5 | ---- | 872.5 | ---- | 873.6 | ---- | 586.8 | ---- | 99 | ----
2016/01/29 | 15:02:48 | 0 | 870.5 | ---- | 872.5 | ---- | 873.5 | ---- | 585.9 | ---- | 100 | ----
2016/01/29 | 15:02:49 | 0 | 870.5 | ---- | 872.5 | ---- | 873.5 | ---- | 598.8 | ---- | 101 | ----
2016/01/29 | 15:02:50 | 0 | 870.4 | ---- | 872.5 | ---- | 873.6 | ---- | 591.6 | ---- | 102 | ----
2016/01/29 | 15:02:51 | 0 | 870.4 | ---- | 872.6 | ---- | 873.5 | ---- | 597 | ---- | 103 | ----
2016/01/29 | 15:02:52 | 0 | 870.5 | ---- | 872.5 | ---- | 873.5 | ---- | 592.2 | ---- | 104 | ----
2016/01/29 | 15:02:53 | 0 | 870.5 | ---- | 872.5 | ---- | 873.5 | ---- | 583 | ---- | 105 | ----
2016/01/29 | 15:02:54 | 0 | 870.5 | ---- | 872.5 | ---- | 873.6 | ---- | 576.3 | ---- | 106 | ----
2016/01/29 | 15:02:55 | 0 | 870.5 | ---- | 872.5 | ---- | 873.5 | ---- | 532.8 | ---- | 107 | ----
2016/01/29 | 15:02:56 | 0 | 870.5 | ---- | 872.5 | ---- | 873.5 | ---- | 566.2 | ---- | 108 | ----
2016/01/29 | 15:02:57 | 0 | 870.5 | ---- | 872.5 | ---- | 873.5 | ---- | 545.7 | ---- | 109 | ----
2016/01/29 | 15:02:58 | 0 | 870.4 | ---- | 872.5 | ---- | 873.4 | ---- | 554.4 | ---- | 110 | ----
2016/01/29 | 15:02:59 | 0 | 870.3 | ---- | 872.4 | ---- | 873.3 | ---- | 546.6 | ---- | 111 | ----
2016/01/29 | 15:03:00 | 0 | 870.2 | ---- | 872.3 | ---- | 873.2 | ---- | 540.6 | ---- | 112 | ----
2016/01/29 | 15:03:01 | 0 | 870.3 | ---- | 872.2 | ---- | 873.2 | ---- | 503.2 | ---- | 113 | ----
2016/01/29 | 15:03:02 | 0 | 870.3 | ---- | 872.2 | ---- | 873.1 | ---- | 490.8 | ---- | 114 | ----
2016/01/29 | 15:03:03 | 0 | 870.1 | ---- | 872.1 | ---- | 873 | ---- | 489.9 | ---- | 115 | ----
2016/01/29 | 15:03:04 | 0 | 870.1 | ---- | 872.1 | ---- | 873 | ---- | 459.5 | ---- | 116 | ----
2016/01/29 | 15:03:05 | 0 | 870.1 | ---- | 872.1 | ---- | 873 | ---- | 463.8 | ---- | 117 | ----
2016/01/29 | 15:03:06 | 0 | 870 | ---- | 872.1 | ---- | 873 | ---- | 447 | ---- | 118 | ----
2016/01/29 | 15:03:07 | 0 | 870.1 | ---- | 872.1 | ---- | 873 | ---- | 480.2 | ---- | 119 | ----
2016/01/29 | 15:03:08 | 0 | 870 | ---- | 872.2 | ---- | 873.1 | ---- | 437.3 | ---- | 120 | ----
2016/01/29 | 15:03:09 | 0 | 870.1 | ---- | 872.3 | ---- | 873.2 | ---- | 453.3 | ---- | 121 | ----
2016/01/29 | 15:03:10 | 0 | 870.1 | ---- | 872.3 | ---- | 873.3 | ---- | 450.1 | ---- | 122 | ----
2016/01/29 | 15:03:11 | 0 | 870.2 | ---- | 872.4 | ---- | 873.3 | ---- | 448.1 | ---- | 123 | ----
2016/01/29 | 15:03:12 | 0 | 870.2 | ---- | 872.3 | ---- | 873.2 | ---- | 442.4 | ---- | 124 | ----
2016/01/29 | 15:03:13 | 0 | 870.2 | ---- | 872.2 | ---- | 873.1 | ---- | 453.9 | ---- | 125 | ----
2016/01/29 | 15:03:14 | 0 | 870.1 | ---- | 872.2 | ---- | 873.1 | ---- | 411.5 | ---- | 126 | ----
2016/01/29 | 15:03:15 | 0 | 870.1 | ---- | 872.2 | ---- | 873 | ---- | 445.8 | ---- | 127 | ----
2016/01/29 | 15:03:16 | 0 | 870 | ---- | 872.1 | ---- | 873 | ---- | 438.9 | ---- | 128 | ----
2016/01/29 | 15:03:17 | 0 | 869.9 | ---- | 872 | ---- | 872.9 | ---- | 435.6 | ---- | 129 | ----
2016/01/29 | 15:03:18 | 0 | 869.9 | ---- | 871.8 | ---- | 872.8 | ---- | 436.5 | ---- | 130 | ----
2016/01/29 | 15:03:19 | 0 | 869.8 | ---- | 871.8 | ---- | 872.7 | ---- | 460.9 | ---- | 131 | ----
2016/01/29 | 15:03:20 | 0 | 869.7 | ---- | 871.9 | ---- | 872.8 | ---- | 450.5 | ---- | 132 | ----
2016/01/29 | 15:03:21 | 0 | 869.8 | ---- | 871.9 | ---- | 872.8 | ---- | 494.4 | ---- | 133 | ----
2016/01/29 | 15:03:22 | 0 | 869.7 | ---- | 871.8 | ---- | 872.8 | ---- | 472.3 | ---- | 134 | ----
2016/01/29 | 15:03:23 | 0 | 869.7 | ---- | 872 | ---- | 872.8 | ---- | 424.2 | ---- | 135 | ----
2016/01/29 | 15:03:24 | 0 | 869.8 | ---- | 872.1 | ---- | 872.9 | ---- | 483.7 | ---- | 136 | ----
2016/01/29 | 15:03:25 | 0 | 869.8 | ---- | 872.1 | ---- | 872.9 | ---- | 458.2 | ---- | 137 | ----
2016/01/29 | 15:03:26 | 0 | 869.8 | ---- | 872.2 | ---- | 873 | ---- | 469.9 | ---- | 138 | ----
2016/01/29 | 15:03:27 | 0 | 869.8 | ---- | 872.3 | ---- | 873.1 | ---- | 539.6 | ---- | 139 | ----